## Datensatz
Q | n | f | ap | ae | Werkzeugwinkel | Aktivkraft | Rz
51.28113 | 6000 | 2160 | 0.3067164 | 7.066666 | 64.17022 | 21.91215 | 0.704
51.28113 | 6000 | 2160 | 0.3067164 | 7.066666 | 64.17022 | 24.09838 | 0.679
51.28113 | 6000 | 2160 | 0.3067164 | 7.066666 | 64.17022 | 23.72658 | 0.651
52.0547 | 6000 | 2160 | 0.3068932 | 7.116666 | 64.42857 | 25.38707 | 0.704
52.0547 | 6000 | 2160 | 0.3068932 | 7.116666 | 64.42857 | 23.27082 | 0.67
52.0547 | 6000 | 2160 | 0.3068932 | 7.116666 | 64.42857 | 21.15845 | 0.576
52.0547 | 6000 | 2160 | 0.3068932 | 7.116666 | 64.42857 | 26.80315 | 0.684
52.0547 | 6000 | 2160 | 0.3068932 | 7.116666 | 64.42857 | 26.33624 | 0.614
52.0547 | 6000 | 2160 | 0.3068932 | 7.116666 | 64.42857 | 21.93464 | 0.575
75.64791 | 6000 | 2160 | 0.3041894 | 8.000008 | 68.89984 | 23.35606 | 0.766
75.64791 | 6000 | 2160 | 0.3041894 | 8.000008 | 68.89984 | 22.18201 | 0.685
75.64791 | 6000 | 2160 | 0.3041894 | 8.000008 | 68.89984 | 25.62612 | 0.593
75.64791 | 6000 | 2160 | 0.3041894 | 8.000008 | 68.89984 | 25.13847 | 0.698
75.64791 | 6000 | 2160 | 0.3041894 | 8.000008 | 68.89984 | 25.94711 | 0.687
75.64791 | 6000 | 2160 | 0.3041894 | 8.000008 | 68.89984 | 26.95901 | 0.63
75.64812 | 6000 | 2160 | 0.3042115 | 8.000008 | 68.89984 | 22.69712 | 0.755
75.64812 | 6000 | 2160 | 0.3042115 | 8.000008 | 68.89984 | 26.1518 | 0.744
75.64812 | 6000 | 2160 | 0.3042115 | 8.000008 | 68.89984 | 22.65377 | 0.584
75.64812 | 6000 | 2160 | 0.3042115 | 8.000008 | 68.89984 | 25.38364 | 0.723
75.64812 | 6000 | 2160 | 0.3042115 | 8.000008 | 68.89984 | 24.86619 | 0.621
75.64812 | 6000 | 2160 | 0.3042115 | 8.000008 | 68.89984 | 26.98726 | 0.572
75.64847 | 6000 | 2160 | 0.3037523 | 8.000008 | 68.89984 | 22.77272 | 0.662
75.64847 | 6000 | 2160 | 0.3037523 | 8.000008 | 68.89984 | 25.26016 | 0.63
75.64847 | 6000 | 2160 | 0.3037523 | 8.000008 | 68.89984 | 22.74899 | 0.63
75.64847 | 6000 | 2160 | 0.3037523 | 8.000008 | 68.89984 | 24.8533 | 0.42
75.64847 | 6000 | 2160 | 0.3037523 | 8.000008 | 68.89984 | 27.07876 | 0.383
75.64847 | 6000 | 2160 | 0.3037523 | 8.000008 | 68.89984 | 26.04701 | 0.38
75.64878 | 6000 | 2160 | 0.3037642 | 7.999992 | 68.8998 | 18.76155 | 0.462
75.64878 | 6000 | 2160 | 0.3037642 | 7.999992 | 68.8998 | 23.78294 | 0.454
75.64878 | 6000 | 2160 | 0.3037642 | 7.999992 | 68.8998 | 25.10285 | 0.445
75.64937 | 6000 | 2160 | 0.3038076 | 7.999992 | 68.8998 | 19.97329 | 0.421
75.64937 | 6000 | 2160 | 0.3038076 | 7.999992 | 68.8998 | 23.34258 | 0.399
75.64937 | 6000 | 2160 | 0.3038076 | 7.999992 | 68.8998 | 25.33171 | 0.326
75.64943 | 6000 | 2160 | 0.3042003 | 7.999992 | 68.8998 | 19.15088 | 0.496
75.64943 | 6000 | 2160 | 0.3042003 | 7.999992 | 68.8998 | 23.11894 | 0.469
75.64943 | 6000 | 2160 | 0.3042003 | 7.999992 | 68.8998 | 24.92298 | 0.458
75.64954 | 6000 | 2160 | 0.3037527 | 8.000008 | 68.89984 | 26.08837 | 0.423
75.64954 | 6000 | 2160 | 0.3037527 | 8.000008 | 68.89984 | 22.68114 | 0.395
75.64954 | 6000 | 2160 | 0.3037527 | 8.000008 | 68.89984 | 25.04684 | 0.348
75.64954 | 6000 | 2160 | 0.3037527 | 8.000008 | 68.89984 | 24.77616 | 0.518
75.64954 | 6000 | 2160 | 0.3037527 | 8.000008 | 68.89984 | 26.2356 | 0.478
75.64954 | 6000 | 2160 | 0.3037527 | 8.000008 | 68.89984 | 22.41416 | 0.455
75.64968 | 6000 | 2160 | 0.3041921 | 7.999992 | 68.8998 | 23.95311 | 0.426
75.64968 | 6000 | 2160 | 0.3041921 | 7.999992 | 68.8998 | 25.30091 | 0.39
75.64968 | 6000 | 2160 | 0.3041921 | 7.999992 | 68.8998 | 23.22224 | 0.372
138.2815 | 6000 | 3959 | 0.3042329 | 7.9 | 68.89981 | 59.7823 | 0.471
138.2815 | 6000 | 3959 | 0.3042329 | 7.9 | 68.89981 | 91.0728 | 0.459
138.2815 | 6000 | 3959 | 0.3042329 | 7.9 | 68.89981 | 89.73253 | 0.44
138.3906 | 6000 | 3959 | 0.3043187 | 7.899998 | 68.89979 | 74.1544 | 0.587
138.3906 | 6000 | 3959 | 0.3043187 | 7.899998 | 68.89979 | 87.68071 | 0.566
138.3906 | 6000 | 3959 | 0.3043187 | 7.899998 | 68.89979 | 108.9705 | 0.5438
138.3906 | 6000 | 3959 | 0.3043187 | 7.899998 | 68.89979 | 103.7048 | 0.525
138.3906 | 6000 | 3959 | 0.3043187 | 7.899998 | 68.89979 | 83.48905 | 0.51
138.3906 | 6000 | 3959 | 0.3043187 | 7.899998 | 68.89979 | 84.64183 | 0.618
138.6517 | 6000 | 3959 | 0.3041809 | 7.899998 | 68.89979 | 81.01597 | 0.54
138.6517 | 6000 | 3959 | 0.3041809 | 7.899998 | 68.89979 | 85.1875 | 0.752
138.6517 | 6000 | 3959 | 0.3041809 | 7.899998 | 68.89979 | 105.6656 | 0.54
138.6517 | 6000 | 3959 | 0.3041809 | 7.899998 | 68.89979 | 87.62699 | 0.491
138.6517 | 6000 | 3959 | 0.3041809 | 7.899998 | 68.89979 | 84.19134 | 0.478
138.6517 | 6000 | 3959 | 0.3041809 | 7.899998 | 68.89979 | 108.9853 | 0.474
138.652 | 6000 | 3959 | 0.3046247 | 7.9 | 68.89981 | 61.51176 | 0.544
138.652 | 6000 | 3959 | 0.3046247 | 7.9 | 68.89981 | 91.63092 | 0.51
138.652 | 6000 | 3959 | 0.3046247 | 7.9 | 68.89981 | 91.26183 | 0.593
138.6525 | 6000 | 3959 | 0.3042803 | 7.9 | 68.89981 | 62.76357 | 0.493
138.6525 | 6000 | 3959 | 0.3042803 | 7.9 | 68.89981 | 81.1764 | 0.452
138.6525 | 6000 | 3959 | 0.3042803 | 7.9 | 68.89981 | 78.59958 | 0.655
138.6529 | 6000 | 3959 | 0.3042399 | 7.899998 | 68.89979 | 74.69558 | 0.551
138.6529 | 6000 | 3959 | 0.3042399 | 7.899998 | 68.89979 | 86.88075 | 0.456
138.6529 | 6000 | 3959 | 0.3042399 | 7.899998 | 68.89979 | 82.95041 | 0.439
138.6529 | 6000 | 3959 | 0.3042399 | 7.899998 | 68.89979 | 103.9248 | 0.436
138.6529 | 6000 | 3959 | 0.3042399 | 7.899998 | 68.89979 | 84.15505 | 0.583
138.6529 | 6000 | 3959 | 0.3042399 | 7.899998 | 68.89979 | 108.8648 | 0.507
138.653 | 6000 | 3959 | 0.3042916 | 7.899998 | 68.89979 | 76.10142 | 0.495
138.653 | 6000 | 3959 | 0.3042916 | 7.899998 | 68.89979 | 83.94983 | 0.64
138.653 | 6000 | 3959 | 0.3042916 | 7.899998 | 68.89979 | 87.22246 | 0.508
138.653 | 6000 | 3959 | 0.3042916 | 7.899998 | 68.89979 | 103.7918 | 0.481
138.653 | 6000 | 3959 | 0.3042916 | 7.899998 | 68.89979 | 109.2524 | 0.461
138.653 | 6000 | 3959 | 0.3042916 | 7.899998 | 68.89979 | 85.32842 | 0.46
138.653 | 6000 | 3959 | 0.3042644 | 7.9 | 68.89981 | 60.5445 | 0.645
138.653 | 6000 | 3959 | 0.3042644 | 7.9 | 68.89981 | 90.44567 | 0.557
138.653 | 6000 | 3959 | 0.3042644 | 7.9 | 68.89981 | 91.9796 | 0.519
138.6531 | 6000 | 3959 | 0.3041679 | 7.9 | 68.89981 | 61.34402 | 0.475
138.6531 | 6000 | 3959 | 0.3041679 | 7.9 | 68.89981 | 88.7723 | 0.467
138.6531 | 6000 | 3959 | 0.3041679 | 7.9 | 68.89981 | 90.64246 | 0.65
138.6534 | 6000 | 3959 | 0.3045999 | 7.899998 | 68.89979 | 75.53224 | 0.607
138.6534 | 6000 | 3959 | 0.3045999 | 7.899998 | 68.89979 | 108.8882 | 0.365
138.6534 | 6000 | 3959 | 0.3045999 | 7.899998 | 68.89979 | 104.2874 | 0.351
138.6534 | 6000 | 3959 | 0.3045999 | 7.899998 | 68.89979 | 87.54742 | 0.309
138.6534 | 6000 | 3959 | 0.3045999 | 7.899998 | 68.89979 | 83.41454 | 0.481
138.6534 | 6000 | 3959 | 0.3045999 | 7.899998 | 68.89979 | 84.81301 | 0.415
151.2466 | 6000 | 2160 | 0.3017292 | 14.9 | 101.537 | 40.83287 | 0.385
151.2466 | 6000 | 2160 | 0.3017292 | 14.9 | 101.537 | 29.53889 | 0.37
151.2466 | 6000 | 2160 | 0.3017292 | 14.9 | 101.537 | 35.68505 | 0.359
151.2496 | 6000 | 2160 | 0.3017705 | 14.86667 | 101.537 | 30.55116 | 0.324
151.2496 | 6000 | 2160 | 0.3017705 | 14.86667 | 101.537 | 25.53627 | 0.466
151.2496 | 6000 | 2160 | 0.3017705 | 14.86667 | 101.537 | 31.90089 | 0.393
151.2507 | 6000 | 2160 | 0.3016014 | 14.86667 | 101.537 | 39.13766 | 0.301
151.2507 | 6000 | 2160 | 0.3016014 | 14.86667 | 101.537 | 33.01231 | 0.42
151.2507 | 6000 | 2160 | 0.3016014 | 14.86667 | 101.537 | 29.29366 | 0.407
151.2514 | 6000 | 2160 | 0.3067373 | 15.1 | 102.0052 | 31.44184 | 0.373
151.2514 | 6000 | 2160 | 0.3070927 | 15.1 | 102.0052 | 37.39131 | 0.37
151.2514 | 6000 | 2160 | 0.3067373 | 15.1 | 102.0052 | 25.62152 | 0.355
151.2514 | 6000 | 2160 | 0.3070927 | 15.1 | 102.0052 | 29.14699 | 0.33
151.2514 | 6000 | 2160 | 0.3070927 | 15.1 | 102.0052 | 35.51271 | 0.398
151.2514 | 6000 | 2160 | 0.3016281 | 14.86667 | 101.537 | 36.33607 | 0.37
151.2514 | 6000 | 2160 | 0.3016281 | 14.86667 | 101.537 | 35.71902 | 0.368
151.2514 | 6000 | 2160 | 0.3016281 | 14.86667 | 101.537 | 29.98436 | 0.405
151.2514 | 6000 | 2160 | 0.3067373 | 15.1 | 102.0052 | 29.63895 | 0.383
151.2514 | 6000 | 2160 | 0.30174 | 14.86667 | 101.537 | 30.15941 | 0.37
151.2514 | 6000 | 2160 | 0.30174 | 14.86667 | 101.537 | 28.49535 | 0.367
151.2514 | 6000 | 2160 | 0.30174 | 14.86667 | 101.537 | 25.58516 | 0.348
151.2524 | 6000 | 2160 | 0.3017019 | 14.85001 | 101.537 | 38.25822 | 0.323
151.2524 | 6000 | 2160 | 0.3017019 | 14.85001 | 101.537 | 35.9778 | 0.454
151.2524 | 6000 | 2160 | 0.3017019 | 14.85001 | 101.537 | 29.68066 | 0.353
151.2525 | 6000 | 2160 | 0.301843 | 14.85 | 101.537 | 30.65963 | 0.324
151.2525 | 6000 | 2160 | 0.301843 | 14.85 | 101.537 | 30.09819 | 0.388
151.2525 | 6000 | 2160 | 0.301843 | 14.85 | 101.537 | 25.67369 | 0.38
151.2526 | 6000 | 2160 | 0.3018506 | 14.85 | 101.537 | 17.2581 | 0.3
151.2526 | 6000 | 2160 | 0.3018506 | 14.85 | 101.537 | 25.3229 | 0.532
151.2526 | 6000 | 2160 | 0.3018506 | 14.85 | 101.537 | 20.23817 | 0.426
261.0267 | 6000 | 3959 | 0.3027891 | 14.81667 | 101.537 | 112.6484 | 0.406
261.0267 | 6000 | 3959 | 0.3027891 | 14.81667 | 101.537 | 91.8448 | 0.386
261.0267 | 6000 | 3959 | 0.3027891 | 14.81667 | 101.537 | 105.6251 | 0.37
262.8184 | 6000 | 3959 | 0.3030326 | 14.81667 | 101.537 | 104.1179 | 0.308
262.8184 | 6000 | 3959 | 0.3030326 | 14.81667 | 101.537 | 126.5525 | 0.434
262.8184 | 6000 | 3959 | 0.3030326 | 14.81667 | 101.537 | 101.537 | 0.4
277.2159 | 6000 | 3959 | 0.3024616 | 14.8 | 101.537 | 112.6486 | 0.388
277.2159 | 6000 | 3959 | 0.3024616 | 14.8 | 101.537 | 92.48182 | 0.368
277.2159 | 6000 | 3959 | 0.3024616 | 14.8 | 101.537 | 106.5337 | 0.334
277.2159 | 6000 | 3959 | 0.3023109 | 14.8 | 101.537 | 106.0531 | 0.308
277.2159 | 6000 | 3959 | 0.3023109 | 14.8 | 101.537 | 126.7311 | 0.767
277.2159 | 6000 | 3959 | 0.3023109 | 14.8 | 101.537 | 102.1235 | 0.73
277.2188 | 6000 | 3959 | 0.3023186 | 14.8 | 101.537 | 113.3966 | 0.5
277.2188 | 6000 | 3959 | 0.3023186 | 14.8 | 101.537 | 106.2778 | 0.789
277.2188 | 6000 | 3959 | 0.3023186 | 14.8 | 101.537 | 93.20425 | 0.714
277.2189 | 6000 | 3959 | 0.3021685 | 14.8 | 101.537 | 102.6221 | 0.602
277.2189 | 6000 | 3959 | 0.3021685 | 14.8 | 101.537 | 108.3751 | 0.683
277.2189 | 6000 | 3959 | 0.3021685 | 14.8 | 101.537 | 101.7894 | 0.553
277.2196 | 6000 | 3959 | 0.302496 | 14.8 | 101.537 | 113.3185 | 0.507
277.2196 | 6000 | 3959 | 0.302496 | 14.8 | 101.537 | 105.6567 | 0.821
277.2196 | 6000 | 3959 | 0.302496 | 14.8 | 101.537 | 92.01027 | 0.6
277.2206 | 6000 | 3959 | 0.3022277 | 14.8 | 101.537 | 110.6144 | 0.6
277.2206 | 6000 | 3959 | 0.3022277 | 14.8 | 101.537 | 91.47284 | 0.815
277.2206 | 6000 | 3959 | 0.3022277 | 14.8 | 101.537 | 111.2261 | 0.771
277.2206 | 6000 | 3959 | 0.30229 | 14.8 | 101.537 | 106.3472 | 0.605
277.2206 | 6000 | 3959 | 0.30229 | 14.8 | 101.537 | 106.1044 | 0.741
277.2206 | 6000 | 3959 | 0.30229 | 14.8 | 101.537 | 105.3521 | 0.688
277.2221 | 6000 | 3959 | 0.3023097 | 14.8 | 101.537 | 126.0073 | 0.526
277.2221 | 6000 | 3959 | 0.3023097 | 14.8 | 101.537 | 105.3915 | 0.75
277.2221 | 6000 | 3959 | 0.3023097 | 14.8 | 101.537 | 101.3506 | 0.691
353.9864 | 6000 | 2160 | 1.484145 | 9.350006 | 76.82062 | 37.41801 | 0.555
353.9864 | 6000 | 2160 | 1.484145 | 9.350006 | 76.82062 | 36.34887 | 0.787
353.9864 | 6000 | 2160 | 1.484145 | 9.350006 | 76.82062 | 47.52244 | 0.573
353.9864 | 6000 | 2160 | 1.484145 | 9.350006 | 76.82062 | 36.26662 | 0.503
353.9864 | 6000 | 2160 | 1.484145 | 9.350006 | 76.82062 | 36.75825 | 0.739
353.9864 | 6000 | 2160 | 1.484145 | 9.350006 | 76.82062 | 44.13768 | 0.706
353.9867 | 6000 | 2160 | 1.482138 | 9.333338 | 76.82062 | 34.10839 | 0.486
353.9867 | 6000 | 2160 | 1.482138 | 9.333338 | 76.82062 | 47.34653 | 0.652
353.9867 | 6000 | 2160 | 1.482138 | 9.333338 | 76.82062 | 35.75067 | 0.6
353.9867 | 6000 | 2160 | 1.482138 | 9.333338 | 76.82062 | 36.20875 | 0.596
353.9867 | 6000 | 2160 | 1.482138 | 9.333338 | 76.82062 | 37.38988 | 0.339
353.9867 | 6000 | 2160 | 1.482138 | 9.333338 | 76.82062 | 44.13981 | 0.32
353.9874 | 6000 | 2160 | 1.482238 | 9.333331 | 76.82062 | 38.16678 | 0.245
353.9874 | 6000 | 2160 | 1.482238 | 9.333331 | 76.82062 | 38.4768 | 0.336
353.9874 | 6000 | 2160 | 1.482238 | 9.333331 | 76.82062 | 30.49505 | 0.301
353.9882 | 6000 | 2160 | 1.48243 | 9.333331 | 76.82062 | 30.54631 | 0.25
353.9882 | 6000 | 2160 | 1.48243 | 9.333331 | 76.82062 | 36.77708 | 0.434
353.9882 | 6000 | 2160 | 1.48243 | 9.333331 | 76.82062 | 37.42462 | 0.42
353.9895 | 6000 | 2160 | 1.482423 | 9.333338 | 76.82062 | 35.26057 | 0.319
353.9895 | 6000 | 2160 | 1.482423 | 9.333338 | 76.82062 | 35.89057 | 0.332
353.9895 | 6000 | 2160 | 1.482423 | 9.333338 | 76.82062 | 36.03084 | 0.383
353.9895 | 6000 | 2160 | 1.482423 | 9.333338 | 76.82062 | 35.67977 | 0.33
353.9895 | 6000 | 2160 | 1.482423 | 9.333338 | 76.82062 | 46.71729 | 0.29
353.9895 | 6000 | 2160 | 1.482423 | 9.333338 | 76.82062 | 43.64985 | 0.424
353.9908 | 6000 | 2160 | 1.482794 | 9.333331 | 76.82062 | 38.22472 | 0.405
353.9908 | 6000 | 2160 | 1.482794 | 9.333331 | 76.82062 | 31.19912 | 0.36
353.9908 | 6000 | 2160 | 1.482794 | 9.333331 | 76.82062 | 38.62373 | 0.303
353.9913 | 6000 | 2160 | 1.481688 | 9.333338 | 76.82062 | 46.46251 | 0.226
353.9913 | 6000 | 2160 | 1.481688 | 9.333338 | 76.82062 | 36.08986 | 0.43
353.9913 | 6000 | 2160 | 1.481688 | 9.333338 | 76.82062 | 35.76384 | 0.386
353.9913 | 6000 | 2160 | 1.481688 | 9.333338 | 76.82062 | 37.41497 | 0.289
353.9913 | 6000 | 2160 | 1.481688 | 9.333338 | 76.82062 | 36.009 | 0.395
353.9913 | 6000 | 2160 | 1.481688 | 9.333338 | 76.82062 | 44.15136 | 0.315
353.9919 | 6000 | 2160 | 1.48449 | 9.349998 | 76.82062 | 30.3366 | 0.27
353.9919 | 6000 | 2160 | 1.48449 | 9.349998 | 76.82062 | 37.80096 | 0.353
353.9919 | 6000 | 2160 | 1.48449 | 9.349998 | 76.82062 | 38.16193 | 0.252
353.9921 | 6000 | 2160 | 1.484618 | 9.350006 | 76.82062 | 33.92022 | 0.246
353.9921 | 6000 | 2160 | 1.484618 | 9.350006 | 76.82062 | 47.24526 | 0.418
353.9921 | 6000 | 2160 | 1.484618 | 9.350006 | 76.82062 | 36.18965 | 0.32
353.9921 | 6000 | 2160 | 1.484618 | 9.350006 | 76.82062 | 37.16772 | 0.257
353.9921 | 6000 | 2160 | 1.484618 | 9.350006 | 76.82062 | 35.61531 | 0.637
353.9921 | 6000 | 2160 | 1.484618 | 9.350006 | 76.82062 | 44.116 | 0.494
354.3897 | 6000 | 2160 | 1.483361 | 9.333331 | 76.82062 | 29.72385 | 0.492
354.3897 | 6000 | 2160 | 1.483361 | 9.333331 | 76.82062 | 38.19442 | 0.491
354.3897 | 6000 | 2160 | 1.483361 | 9.333331 | 76.82062 | 38.47276 | 0.463
648.8014 | 6000 | 3959 | 1.486686 | 9.199999 | 76.82065 | 141.8478 | 0.415
648.8014 | 6000 | 3959 | 1.486686 | 9.199999 | 76.82065 | 145.9199 | 0.634
648.8023 | 6000 | 3959 | 1.484895 | 9.200003 | 76.82065 | 117.4226 | 0.49
648.8023 | 6000 | 3959 | 1.484895 | 9.200003 | 76.82065 | 133.6056 | 0.466
648.8023 | 6000 | 3959 | 1.484895 | 9.200003 | 76.82065 | 168.6351 | 0.764
648.8023 | 6000 | 3959 | 1.484895 | 9.200003 | 76.82065 | 134.1062 | 0.48
648.8023 | 6000 | 3959 | 1.484895 | 9.200003 | 76.82065 | 141.5408 | 0.427
648.803 | 6000 | 3959 | 1.486662 | 9.200003 | 76.82065 | 118.0384 | 0.716
648.803 | 6000 | 3959 | 1.486662 | 9.200003 | 76.82065 | 168.3116 | 0.49
648.803 | 6000 | 3959 | 1.486662 | 9.200003 | 76.82065 | 134.0323 | 0.486
648.803 | 6000 | 3959 | 1.486662 | 9.200003 | 76.82065 | 132.7755 | 0.477
648.803 | 6000 | 3959 | 1.486662 | 9.200003 | 76.82065 | 141.3534 | 0.434
648.8033 | 6000 | 3959 | 1.484926 | 9.199999 | 76.82065 | 141.5433 | 0.412
648.8033 | 6000 | 3959 | 1.484926 | 9.199999 | 76.82065 | 145.6982 | 0.745
648.8033 | 6000 | 3959 | 1.484926 | 9.199999 | 76.82065 | 102.3934 | 0.491
648.8059 | 6000 | 3959 | 1.484946 | 9.200003 | 76.82065 | 118.6051 | 0.49
648.8059 | 6000 | 3959 | 1.484946 | 9.200003 | 76.82065 | 168.9312 | 0.49
648.8059 | 6000 | 3959 | 1.484946 | 9.200003 | 76.82065 | 141.0978 | 0.481
648.8059 | 6000 | 3959 | 1.484946 | 9.200003 | 76.82065 | 132.8576 | 0.406
648.8059 | 6000 | 3959 | 1.484946 | 9.200003 | 76.82065 | 134.6848 | 0.692
648.806 | 6000 | 3959 | 1.484876 | 9.199999 | 76.82065 | 102.7336 | 0.579
648.806 | 6000 | 3959 | 1.484876 | 9.199999 | 76.82065 | 140.8022 | 0.441
648.806 | 6000 | 3959 | 1.484876 | 9.199999 | 76.82065 | 146.5682 | 0.736
648.8086 | 6000 | 3959 | 1.484531 | 9.199999 | 76.82065 | 135.6173 | 0.464
648.8086 | 6000 | 3959 | 1.484531 | 9.199999 | 76.82065 | 133.7968 | 0.435
648.8091 | 6000 | 3959 | 1.485217 | 9.200003 | 76.82065 | 117.3408 | 0.67
648.8091 | 6000 | 3959 | 1.485217 | 9.200003 | 76.82065 | 132.8677 | 0.53
648.8091 | 6000 | 3959 | 1.485217 | 9.200003 | 76.82065 | 133.8199 | 0.472
648.8091 | 6000 | 3959 | 1.485217 | 9.200003 | 76.82065 | 169.4022 | 0.461
648.8091 | 6000 | 3959 | 1.485217 | 9.200003 | 76.82065 | 141.992 | 0.46
648.8093 | 6000 | 3959 | 1.485188 | 9.199999 | 76.82065 | 145.743 | 0.442
648.8093 | 6000 | 3959 | 1.485188 | 9.199999 | 76.82065 | 141.8251 | 0.666
648.8099 | 6000 | 3959 | 1.484539 | 9.200003 | 76.82065 | 120.0238 | 0.484
648.8099 | 6000 | 3959 | 1.484539 | 9.200003 | 76.82065 | 169.0931 | 0.468
648.8099 | 6000 | 3959 | 1.484539 | 9.200003 | 76.82065 | 130.5579 | 0.435
648.8099 | 6000 | 3959 | 1.484539 | 9.200003 | 76.82065 | 116.75 | 0.434
648.8099 | 6000 | 3959 | 1.484539 | 9.200003 | 76.82065 | 134.9929 | 0.404
706.7815 | 6000 | 2160 | 1.465162 | 16.15 | 109.3902 | 53.17225 | 0.49
706.7815 | 6000 | 2160 | 1.465162 | 16.15 | 109.3902 | 43.09949 | 0.488
706.7815 | 6000 | 2160 | 1.465162 | 16.15 | 109.3902 | 47.91778 | 0.406
706.787 | 6000 | 2160 | 1.463947 | 16.13333 | 109.3902 | 44.43053 | 0.497
706.787 | 6000 | 2160 | 1.463947 | 16.13333 | 109.3902 | 45.9166 | 0.35
706.787 | 6000 | 2160 | 1.463947 | 16.13333 | 109.3902 | 39.9964 | 0.322
706.7871 | 6000 | 2160 | 1.463638 | 16.13333 | 109.3902 | 48.80368 | 0.41
706.7871 | 6000 | 2160 | 1.463638 | 16.13333 | 109.3902 | 52.82702 | 0.41
706.7871 | 6000 | 2160 | 1.463638 | 16.13333 | 109.3902 | 42.95798 | 0.37
706.7873 | 6000 | 2160 | 1.461123 | 16.13333 | 109.3902 | 45.36467 | 0.352
706.7873 | 6000 | 2160 | 1.461123 | 16.13333 | 109.3902 | 45.88761 | 0.352
706.7873 | 6000 | 2160 | 1.461123 | 16.13333 | 109.3902 | 39.71988 | 0.314
706.7875 | 6000 | 2160 | 1.461327 | 16.13333 | 109.3902 | 49.16703 | 0.462
706.7875 | 6000 | 2160 | 1.461327 | 16.13333 | 109.3902 | 52.84011 | 0.41
706.7875 | 6000 | 2160 | 1.461327 | 16.13333 | 109.3902 | 43.18605 | 0.35
706.7938 | 6000 | 2160 | 1.463053 | 16.11667 | 109.3902 | 44.74732 | 0.426
706.7938 | 6000 | 2160 | 1.463053 | 16.11667 | 109.3902 | 45.90778 | 0.375
706.7938 | 6000 | 2160 | 1.463053 | 16.11667 | 109.3902 | 39.79137 | 0.323
706.7945 | 6000 | 2160 | 1.46277 | 16.11667 | 109.3902 | 45.72748 | 0.445
706.7945 | 6000 | 2160 | 1.46277 | 16.11667 | 109.3902 | 53.16368 | 0.418
706.7945 | 6000 | 2160 | 1.46277 | 16.11667 | 109.3902 | 43.82737 | 0.302
706.9677 | 6000 | 2160 | 1.465389 | 16.15 | 109.3902 | 45.58981 | 0.41
706.9677 | 6000 | 2160 | 1.465389 | 16.15 | 109.3902 | 39.95531 | 0.369
706.9677 | 6000 | 2160 | 1.465389 | 16.15 | 109.3902 | 45.39511 | 0.361
1295.439 | 6000 | 3959 | 1.471084 | 16 | 109.3902 | 188.1148 | 0.349
1295.439 | 6000 | 3959 | 1.471084 | 16 | 109.3902 | 160.2776 | 0.343
1295.439 | 6000 | 3959 | 1.471084 | 16 | 109.3902 | 178.0438 | 0.3
1295.44 | 6000 | 3959 | 1.470455 | 16 | 109.3902 | 183.8961 | 0.445
1295.44 | 6000 | 3959 | 1.470455 | 16 | 109.3902 | 184.4225 | 0.441
1295.44 | 6000 | 3959 | 1.470455 | 16 | 109.3902 | 169.3086 | 0.41
1295.44 | 6000 | 3959 | 1.470442 | 16 | 109.3902 | 158.4837 | 0.399
1295.44 | 6000 | 3959 | 1.470442 | 16 | 109.3902 | 146.1856 | 0.377
1295.44 | 6000 | 3959 | 1.470442 | 16 | 109.3902 | 190.4731 | 0.335
1295.441 | 6000 | 3959 | 1.471055 | 16 | 109.3902 | 158.791 | 0.417
1295.441 | 6000 | 3959 | 1.471055 | 16 | 109.3902 | 150.323 | 0.41
1295.441 | 6000 | 3959 | 1.471055 | 16 | 109.3902 | 181.4152 | 0.382
1295.444 | 6000 | 3959 | 1.470805 | 16 | 109.3902 | 146.6761 | 0.366
1295.444 | 6000 | 3959 | 1.470805 | 16 | 109.3902 | 161.0455 | 0.348
1295.444 | 6000 | 3959 | 1.470805 | 16 | 109.3902 | 190.1955 | 0.347
1295.445 | 6000 | 3959 | 1.471429 | 16 | 109.3902 | 181.5374 | 0.419
1295.445 | 6000 | 3959 | 1.471429 | 16 | 109.3902 | 185.476 | 0.415
1295.445 | 6000 | 3959 | 1.471429 | 16 | 109.3902 | 167.1797 | 0.36
1295.445 | 6000 | 3959 | 1.470784 | 16 | 109.3902 | 180.4549 | 0.355
1295.445 | 6000 | 3959 | 1.470784 | 16 | 109.3902 | 183.9158 | 0.334
1295.445 | 6000 | 3959 | 1.470784 | 16 | 109.3902 | 167.6944 | 0.28
1295.447 | 6000 | 3959 | 1.47142 | 16 | 109.3902 | 147.7493 | 0.422
1295.447 | 6000 | 3959 | 1.47142 | 16 | 109.3902 | 190.8596 | 0.412
1295.447 | 6000 | 3959 | 1.47142 | 16 | 109.3902 | 161.2879 | 0.299